## Train data
d33 | Tc | Pb-2 | Ti-4 | Bi-3 | Sc-3 | Ni-2 | Zr-4 | Mn-2 | Zn-2 | Yb-3 | Ga-3 | In-3 | Nb-5 | Sn-2 | Cd-2 | Sb-5 | Mg-2 | Li-1 | Sb-3 | Mn-3
460 | 437 | 0.63 | 0.63 | 0.37 | 0.345 | 0.0125 | 0.0125 | 0 | 0 | 0 | 0 | 0 | 0 | 0 | 0 | 0 | 0 | 0 | 0 | 0
480 | 439 | 0.635 | 0.635 | 0.365 | 0.34 | 0.0125 | 0.0125 | 0 | 0 | 0 | 0 | 0 | 0 | 0 | 0 | 0 | 0 | 0 | 0 | 0
430 | 443 | 0.64 | 0.64 | 0.36 | 0.335 | 0.0125 | 0.0125 | 0 | 0 | 0 | 0 | 0 | 0 | 0 | 0 | 0 | 0 | 0 | 0 | 0
430 | 418 | 0.62 | 0.62 | 0.38 | 0.33 | 0.025 | 0.025 | 0 | 0 | 0 | 0 | 0 | 0 | 0 | 0 | 0 | 0 | 0 | 0 | 0
470 | 422 | 0.63 | 0.63 | 0.37 | 0.32 | 0.025 | 0.025 | 0 | 0 | 0 | 0 | 0 | 0 | 0 | 0 | 0 | 0 | 0 | 0 | 0
380 | 426 | 0.64 | 0.64 | 0.36 | 0.31 | 0.025 | 0.025 | 0 | 0 | 0 | 0 | 0 | 0 | 0 | 0 | 0 | 0 | 0 | 0 | 0
370 | 404 | 0.61 | 0.61 | 0.39 | 0.315 | 0.0375 | 0.0375 | 0 | 0 | 0 | 0 | 0 | 0 | 0 | 0 | 0 | 0 | 0 | 0 | 0
440 | 410 | 0.62 | 0.62 | 0.38 | 0.305 | 0.0375 | 0.0375 | 0 | 0 | 0 | 0 | 0 | 0 | 0 | 0 | 0 | 0 | 0 | 0 | 0
360 | 414 | 0.63 | 0.63 | 0.37 | 0.295 | 0.0375 | 0.0375 | 0 | 0 | 0 | 0 | 0 | 0 | 0 | 0 | 0 | 0 | 0 | 0 | 0
240 | 434 | 0.62 | 0.62 | 0.38 | 0.36 | 0 | 0.01 | 0.01 | 0 | 0 | 0 | 0 | 0 | 0 | 0 | 0 | 0 | 0 | 0 | 0
310 | 445 | 0.63 | 0.63 | 0.37 | 0.35 | 0 | 0.01 | 0.01 | 0 | 0 | 0 | 0 | 0 | 0 | 0 | 0 | 0 | 0 | 0 | 0
360 | 449 | 0.64 | 0.64 | 0.36 | 0.34 | 0 | 0.01 | 0.01 | 0 | 0 | 0 | 0 | 0 | 0 | 0 | 0 | 0 | 0 | 0 | 0
280 | 455 | 0.65 | 0.65 | 0.35 | 0.33 | 0 | 0.01 | 0.01 | 0 | 0 | 0 | 0 | 0 | 0 | 0 | 0 | 0 | 0 | 0 | 0
210 | 464 | 0.66 | 0.66 | 0.34 | 0.32 | 0 | 0.01 | 0.01 | 0 | 0 | 0 | 0 | 0 | 0 | 0 | 0 | 0 | 0 | 0 | 0
200 | 472 | 0.67 | 0.67 | 0.33 | 0.31 | 0 | 0.01 | 0.01 | 0 | 0 | 0 | 0 | 0 | 0 | 0 | 0 | 0 | 0 | 0 | 0
220 | 406 | 0.62 | 0.62 | 0.38 | 0.34 | 0 | 0.02 | 0.02 | 0 | 0 | 0 | 0 | 0 | 0 | 0 | 0 | 0 | 0 | 0 | 0
270 | 424 | 0.63 | 0.63 | 0.37 | 0.33 | 0 | 0.02 | 0.02 | 0 | 0 | 0 | 0 | 0 | 0 | 0 | 0 | 0 | 0 | 0 | 0
281 | 430 | 0.64 | 0.64 | 0.36 | 0.32 | 0 | 0.02 | 0.02 | 0 | 0 | 0 | 0 | 0 | 0 | 0 | 0 | 0 | 0 | 0 | 0
230 | 438 | 0.65 | 0.65 | 0.35 | 0.31 | 0 | 0.02 | 0.02 | 0 | 0 | 0 | 0 | 0 | 0 | 0 | 0 | 0 | 0 | 0 | 0
190 | 445 | 0.66 | 0.66 | 0.34 | 0.3 | 0 | 0.02 | 0.02 | 0 | 0 | 0 | 0 | 0 | 0 | 0 | 0 | 0 | 0 | 0 | 0
161 | 456 | 0.67 | 0.67 | 0.33 | 0.29 | 0 | 0.02 | 0.02 | 0 | 0 | 0 | 0 | 0 | 0 | 0 | 0 | 0 | 0 | 0 | 0
170 | 460 | 0.693 | 0.698 | 0.307 | 0.297 | 0 | 0 | 0 | 0.005 | 0 | 0 | 0 | 0 | 0 | 0 | 0 | 0 | 0 | 0 | 0
180 | 450 | 0.6732 | 0.6782 | 0.3268 | 0.3168 | 0 | 0 | 0 | 0.005 | 0 | 0 | 0 | 0 | 0 | 0 | 0 | 0 | 0 | 0 | 0
250 | 435 | 0.6534 | 0.6584 | 0.3466 | 0.3366 | 0 | 0 | 0 | 0.005 | 0 | 0 | 0 | 0 | 0 | 0 | 0 | 0 | 0 | 0 | 0
390 | 430 | 0.6435 | 0.6485 | 0.3565 | 0.3465 | 0 | 0 | 0 | 0.005 | 0 | 0 | 0 | 0 | 0 | 0 | 0 | 0 | 0 | 0 | 0
500 | 420 | 0.6336 | 0.6386 | 0.3664 | 0.3564 | 0 | 0 | 0 | 0.005 | 0 | 0 | 0 | 0 | 0 | 0 | 0 | 0 | 0 | 0 | 0
400 | 415 | 0.6237 | 0.6287 | 0.3763 | 0.3663 | 0 | 0 | 0 | 0.005 | 0 | 0 | 0 | 0 | 0 | 0 | 0 | 0 | 0 | 0 | 0
325 | 410 | 0.6138 | 0.6188 | 0.3862 | 0.3762 | 0 | 0 | 0 | 0.005 | 0 | 0 | 0 | 0 | 0 | 0 | 0 | 0 | 0 | 0 | 0
250 | 400 | 0.594 | 0.599 | 0.406 | 0.396 | 0 | 0 | 0 | 0.005 | 0 | 0 | 0 | 0 | 0 | 0 | 0 | 0 | 0 | 0 | 0
460 | 435 | 0.64 | 0.64 | 0.36 | 0.36 | 0 | 0 | 0 | 0 | 0 | 0 | 0 | 0 | 0 | 0 | 0 | 0 | 0 | 0 | 0
480 | 430 | 0.6368 | 0.6393 | 0.3632 | 0.3582 | 0 | 0 | 0 | 0.0025 | 0 | 0 | 0 | 0 | 0 | 0 | 0 | 0 | 0 | 0 | 0
520 | 426 | 0.6336 | 0.6386 | 0.3664 | 0.3564 | 0 | 0 | 0 | 0.005 | 0 | 0 | 0 | 0 | 0 | 0 | 0 | 0 | 0 | 0 | 0
480 | 425 | 0.6272 | 0.6372 | 0.3728 | 0.3528 | 0 | 0 | 0 | 0.01 | 0 | 0 | 0 | 0 | 0 | 0 | 0 | 0 | 0 | 0 | 0
475 | 424 | 0.6208 | 0.6358 | 0.3792 | 0.3492 | 0 | 0 | 0 | 0.015 | 0 | 0 | 0 | 0 | 0 | 0 | 0 | 0 | 0 | 0 | 0
470 | 424 | 0.6144 | 0.6344 | 0.3856 | 0.3456 | 0 | 0 | 0 | 0.02 | 0 | 0 | 0 | 0 | 0 | 0 | 0 | 0 | 0 | 0 | 0
440 | 415 | 0.608 | 0.633 | 0.392 | 0.342 | 0 | 0 | 0 | 0.025 | 0 | 0 | 0 | 0 | 0 | 0 | 0 | 0 | 0 | 0 | 0
420 | 410 | 0.5952 | 0.6302 | 0.4048 | 0.3348 | 0 | 0 | 0 | 0.035 | 0 | 0 | 0 | 0 | 0 | 0 | 0 | 0 | 0 | 0 | 0
127 | 365 | 0.6 | 0.75 | 4 | 0.1 | 0.15 | 0 | 0 | 0 | 0 | 0 | 0 | 0 | 0 | 0 | 0 | 0 | 0 | 0 | 0
304 | 380 | 0.6 | 0.65 | 0.4 | 0.3 | 0.05 | 0 | 0 | 0 | 0 | 0 | 0 | 0 | 0 | 0 | 0 | 0 | 0 | 0 | 0
331 | 400 | 0.6 | 0.625 | 0.4 | 0.35 | 0.025 | 0 | 0 | 0 | 0 | 0 | 0 | 0 | 0 | 0 | 0 | 0 | 0 | 0 | 0
430 | 406 | 0.6 | 0.6 | 0.4 | 0.35 | 0 | 0.025 | 0 | 0.025 | 0 | 0 | 0 | 0 | 0 | 0 | 0 | 0 | 0 | 0 | 0
534 | 422 | 0.6 | 0.6 | 0.4 | 0.375 | 0 | 0.0125 | 0 | 0.0125 | 0 | 0 | 0 | 0 | 0 | 0 | 0 | 0 | 0 | 0 | 0
372 | 397 | 0.6 | 0.6 | 0.4 | 0.325 | 0 | 0.0375 | 0 | 0.0375 | 0 | 0 | 0 | 0 | 0 | 0 | 0 | 0 | 0 | 0 | 0
520 | 429 | 0.625 | 0.625 | 0.375 | 0.35 | 0 | 0.0125 | 0 | 0.0125 | 0 | 0 | 0 | 0 | 0 | 0 | 0 | 0 | 0 | 0 | 0
440 | 445 | 0.6144 | 0.6144 | 0.3856 | 0.3456 | 0 | 0 | 0 | 0 | 0.04 | 0 | 0 | 0 | 0 | 0 | 0 | 0 | 0 | 0 | 0
425 | 435 | 0.6016 | 0.6016 | 0.3984 | 0.3384 | 0 | 0 | 0 | 0 | 0.06 | 0 | 0 | 0 | 0 | 0 | 0 | 0 | 0 | 0 | 0
400 | 453 | 0.5888 | 0.5888 | 0.4112 | 0.3312 | 0 | 0 | 0 | 0 | 0.08 | 0 | 0 | 0 | 0 | 0 | 0 | 0 | 0 | 0 | 0
350 | 472 | 0.6 | 0.6 | 0.4 | 0.325 | 0 | 0 | 0 | 0 | 0 | 0.075 | 0 | 0 | 0 | 0 | 0 | 0 | 0 | 0 | 0
274 | 482 | 0.58 | 0.58 | 0.42 | 0.305 | 0 | 0 | 0 | 0 | 0 | 0.115 | 0 | 0 | 0 | 0 | 0 | 0 | 0 | 0 | 0
332 | 454 | 0.61 | 0.61 | 0.39 | 0.35 | 0 | 0 | 0 | 0 | 0 | 0.04 | 0 | 0 | 0 | 0 | 0 | 0 | 0 | 0 | 0
418 | 459 | 0.62 | 0.62 | 0.38 | 0.34 | 0 | 0 | 0 | 0 | 0 | 0.04 | 0 | 0 | 0 | 0 | 0 | 0 | 0 | 0 | 0
310 | 467 | 0.63 | 0.63 | 0.37 | 0.33 | 0 | 0 | 0 | 0 | 0 | 0.04 | 0 | 0 | 0 | 0 | 0 | 0 | 0 | 0 | 0
220 | 460 | 0.58 | 0.58 | 0.42 | 0.345 | 0 | 0 | 0 | 0 | 0 | 0.075 | 0 | 0 | 0 | 0 | 0 | 0 | 0 | 0 | 0
350 | 472 | 0.6 | 0.6 | 0.4 | 0.325 | 0 | 0 | 0 | 0 | 0 | 0.075 | 0 | 0 | 0 | 0 | 0 | 0 | 0 | 0 | 0
190 | 476 | 0.62 | 0.62 | 0.38 | 0.305 | 0 | 0 | 0 | 0 | 0 | 0.075 | 0 | 0 | 0 | 0 | 0 | 0 | 0 | 0 | 0
274 | 482 | 0.58 | 0.58 | 0.42 | 0.305 | 0 | 0 | 0 | 0 | 0 | 0.115 | 0 | 0 | 0 | 0 | 0 | 0 | 0 | 0 | 0
96 | 505 | 0.62 | 0.62 | 0.38 | 0.23 | 0 | 0 | 0 | 0 | 0 | 0.15 | 0 | 0 | 0 | 0 | 0 | 0 | 0 | 0 | 0
290 | 416 | 0.62 | 0.61 | 0.38 | 0.38 | 0 | 0 | 0 | 0 | 0 | 0 | 0.005 | 0.005 | 0 | 0 | 0 | 0 | 0 | 0 | 0
325 | 421 | 0.63 | 0.62 | 0.37 | 0.37 | 0 | 0 | 0 | 0 | 0 | 0 | 0.005 | 0.005 | 0 | 0 | 0 | 0 | 0 | 0 | 0
341 | 423 | 0.635 | 0.625 | 0.365 | 0.365 | 0 | 0 | 0 | 0 | 0 | 0 | 0.005 | 0.005 | 0 | 0 | 0 | 0 | 0 | 0 | 0
345 | 429 | 0.64 | 0.63 | 0.36 | 0.36 | 0 | 0 | 0 | 0 | 0 | 0 | 0.005 | 0.005 | 0 | 0 | 0 | 0 | 0 | 0 | 0
296 | 435 | 0.645 | 0.635 | 0.355 | 0.355 | 0 | 0 | 0 | 0 | 0 | 0 | 0.005 | 0.005 | 0 | 0 | 0 | 0 | 0 | 0 | 0
250 | 437 | 0.65 | 0.64 | 0.35 | 0.35 | 0 | 0 | 0 | 0 | 0 | 0 | 0.005 | 0.005 | 0 | 0 | 0 | 0 | 0 | 0 | 0
268 | 416 | 0.64 | 0.62 | 0.36 | 0.36 | 0 | 0 | 0 | 0 | 0 | 0 | 0.01 | 0.01 | 0 | 0 | 0 | 0 | 0 | 0 | 0
372 | 422 | 0.645 | 0.625 | 0.355 | 0.355 | 0 | 0 | 0 | 0 | 0 | 0 | 0.01 | 0.01 | 0 | 0 | 0 | 0 | 0 | 0 | 0
303 | 424 | 0.65 | 0.63 | 0.35 | 0.35 | 0 | 0 | 0 | 0 | 0 | 0 | 0.01 | 0.01 | 0 | 0 | 0 | 0 | 0 | 0 | 0
265 | 393 | 0.61 | 0.58 | 0.39 | 0.39 | 0 | 0 | 0 | 0 | 0 | 0 | 0.015 | 0.015 | 0 | 0 | 0 | 0 | 0 | 0 | 0
318 | 394 | 0.63 | 0.6 | 0.37 | 0.37 | 0 | 0 | 0 | 0 | 0 | 0 | 0.015 | 0.015 | 0 | 0 | 0 | 0 | 0 | 0 | 0
317 | 395 | 0.64 | 0.61 | 0.36 | 0.36 | 0 | 0 | 0 | 0 | 0 | 0 | 0.015 | 0.015 | 0 | 0 | 0 | 0 | 0 | 0 | 0
492 | 413 | 0.65 | 0.62 | 0.35 | 0.35 | 0 | 0 | 0 | 0 | 0 | 0 | 0.015 | 0.015 | 0 | 0 | 0 | 0 | 0 | 0 | 0
194 | 426 | 0.66 | 0.63 | 0.34 | 0.34 | 0 | 0 | 0 | 0 | 0 | 0 | 0.015 | 0.015 | 0 | 0 | 0 | 0 | 0 | 0 | 0
125 | 432 | 0.67 | 0.64 | 0.33 | 0.33 | 0 | 0 | 0 | 0 | 0 | 0 | 0.015 | 0.015 | 0 | 0 | 0 | 0 | 0 | 0 | 0
270 | 397 | 0.64 | 0.6 | 0.36 | 0.36 | 0 | 0 | 0 | 0 | 0 | 0 | 0.02 | 0.02 | 0 | 0 | 0 | 0 | 0 | 0 | 0
340 | 400 | 0.645 | 0.605 | 0.355 | 0.355 | 0 | 0 | 0 | 0 | 0 | 0 | 0.02 | 0.02 | 0 | 0 | 0 | 0 | 0 | 0 | 0
358 | 402 | 0.65 | 0.61 | 0.35 | 0.35 | 0 | 0 | 0 | 0 | 0 | 0 | 0.02 | 0.02 | 0 | 0 | 0 | 0 | 0 | 0 | 0
409 | 408 | 0.655 | 0.615 | 0.345 | 0.345 | 0 | 0 | 0 | 0 | 0 | 0 | 0.02 | 0.02 | 0 | 0 | 0 | 0 | 0 | 0 | 0
339 | 409 | 0.66 | 0.62 | 0.34 | 0.34 | 0 | 0 | 0 | 0 | 0 | 0 | 0.02 | 0.02 | 0 | 0 | 0 | 0 | 0 | 0 | 0
207 | 365 | 0.59 | 0.54 | 0.41 | 0.41 | 0 | 0 | 0 | 0 | 0 | 0 | 0.025 | 0.025 | 0 | 0 | 0 | 0 | 0 | 0 | 0
245 | 370 | 0.61 | 0.56 | 0.39 | 0.39 | 0 | 0 | 0 | 0 | 0 | 0 | 0.025 | 0.025 | 0 | 0 | 0 | 0 | 0 | 0 | 0
307 | 375 | 0.62 | 0.57 | 0.38 | 0.38 | 0 | 0 | 0 | 0 | 0 | 0 | 0.025 | 0.025 | 0 | 0 | 0 | 0 | 0 | 0 | 0
315 | 377 | 0.63 | 0.58 | 0.37 | 0.37 | 0 | 0 | 0 | 0 | 0 | 0 | 0.025 | 0.025 | 0 | 0 | 0 | 0 | 0 | 0 | 0
338 | 391 | 0.64 | 0.59 | 0.36 | 0.36 | 0 | 0 | 0 | 0 | 0 | 0 | 0.025 | 0.025 | 0 | 0 | 0 | 0 | 0 | 0 | 0
380 | 395 | 0.65 | 0.6 | 0.35 | 0.35 | 0 | 0 | 0 | 0 | 0 | 0 | 0.025 | 0.025 | 0 | 0 | 0 | 0 | 0 | 0 | 0
285 | 406 | 0.66 | 0.61 | 0.34 | 0.34 | 0 | 0 | 0 | 0 | 0 | 0 | 0.025 | 0.025 | 0 | 0 | 0 | 0 | 0 | 0 | 0
200 | 409 | 0.67 | 0.62 | 0.33 | 0.33 | 0 | 0 | 0 | 0 | 0 | 0 | 0.025 | 0.025 | 0 | 0 | 0 | 0 | 0 | 0 | 0
380 | 381 | 0.63 | 0.58 | 0.37 | 0.37 | 0 | 0 | 0 | 0 | 0 | 0 | 0 | 0.03333333 | 0.01666667 | 0 | 0 | 0 | 0 | 0 | 0
405 | 391 | 0.64 | 0.59 | 0.36 | 0.36 | 0 | 0 | 0 | 0 | 0 | 0 | 0 | 0.03333333 | 0.01666667 | 0 | 0 | 0 | 0 | 0 | 0
503 | 403 | 0.65 | 0.6 | 0.35 | 0.35 | 0 | 0 | 0 | 0 | 0 | 0 | 0 | 0.03333333 | 0.01666667 | 0 | 0 | 0 | 0 | 0 | 0
555 | 408 | 0.66 | 0.61 | 0.34 | 0.34 | 0 | 0 | 0 | 0 | 0 | 0 | 0 | 0.03333333 | 0.01666667 | 0 | 0 | 0 | 0 | 0 | 0
470 | 412 | 0.67 | 0.62 | 0.33 | 0.33 | 0 | 0 | 0 | 0 | 0 | 0 | 0 | 0.03333333 | 0.01666667 | 0 | 0 | 0 | 0 | 0 | 0
330 | 417 | 0.68 | 0.63 | 0.32 | 0.32 | 0 | 0 | 0 | 0 | 0 | 0 | 0 | 0.03333333 | 0.01666667 | 0 | 0 | 0 | 0 | 0 | 0
256 | 366 | 0.605 | 0.58 | 0.395 | 0.395 | 0 | 0 | 0 | 0 | 0 | 0 | 0 | 0.01666667 | 0 | 0.008333333 | 0 | 0 | 0 | 0 | 0
375 | 380 | 0.625 | 0.6 | 0.375 | 0.375 | 0 | 0 | 0 | 0 | 0 | 0 | 0 | 0.01666667 | 0 | 0.008333333 | 0 | 0 | 0 | 0 | 0
508 | 401 | 0.645 | 0.62 | 0.355 | 0.355 | 0 | 0 | 0 | 0 | 0 | 0 | 0 | 0.01666667 | 0 | 0.008333333 | 0 | 0 | 0 | 0 | 0
244 | 420 | 0.665 | 0.64 | 0.335 | 0.335 | 0 | 0 | 0 | 0 | 0 | 0 | 0 | 0.01666667 | 0 | 0.008333333 | 0 | 0 | 0 | 0 | 0
200 | 389 | 0.63 | 0.62 | 0.37 | 0.37 | 0 | 0 | 0.003333333 | 0 | 0 | 0 | 0 | 0 | 0 | 0 | 0.006666667 | 0 | 0 | 0 | 0
280 | 399 | 0.64 | 0.63 | 0.36 | 0.36 | 0 | 0 | 0.003333333 | 0 | 0 | 0 | 0 | 0 | 0 | 0 | 0.006666667 | 0 | 0 | 0 | 0
210 | 409 | 0.65 | 0.64 | 0.35 | 0.35 | 0 | 0 | 0.003333333 | 0 | 0 | 0 | 0 | 0 | 0 | 0 | 0.006666667 | 0 | 0 | 0 | 0
200 | 422 | 0.66 | 0.65 | 0.34 | 0.34 | 0 | 0 | 0.003333333 | 0 | 0 | 0 | 0 | 0 | 0 | 0 | 0.006666667 | 0 | 0 | 0 | 0
120 | 420 | 0.67 | 0.66 | 0.33 | 0.33 | 0 | 0 | 0.003333333 | 0 | 0 | 0 | 0 | 0 | 0 | 0 | 0.006666667 | 0 | 0 | 0 | 0
235 | 354 | 0.65 | 0.62 | 0.35 | 0.35 | 0 | 0 | 0.01 | 0 | 0 | 0 | 0 | 0 | 0 | 0 | 0.02 | 0 | 0 | 0 | 0
280 | 359 | 0.66 | 0.63 | 0.34 | 0.34 | 0 | 0 | 0.01 | 0 | 0 | 0 | 0 | 0 | 0 | 0 | 0.02 | 0 | 0 | 0 | 0
300 | 365 | 0.67 | 0.64 | 0.33 | 0.33 | 0 | 0 | 0.01 | 0 | 0 | 0 | 0 | 0 | 0 | 0 | 0.02 | 0 | 0 | 0 | 0
240 | 372 | 0.68 | 0.65 | 0.32 | 0.32 | 0 | 0 | 0.01 | 0 | 0 | 0 | 0 | 0 | 0 | 0 | 0.02 | 0 | 0 | 0 | 0
165 | 381 | 0.69 | 0.66 | 0.31 | 0.31 | 0 | 0 | 0.01 | 0 | 0 | 0 | 0 | 0 | 0 | 0 | 0.02 | 0 | 0 | 0 | 0
460 | 390 | 0.625 | 0.6 | 0.375 | 0.375 | 0.008333333 | 0 | 0 | 0 | 0 | 0 | 0 | 0.01666667 | 0 | 0 | 0 | 0 | 0 | 0 | 0
522 | 400 | 0.635 | 0.61 | 0.365 | 0.365 | 0.008333333 | 0 | 0 | 0 | 0 | 0 | 0 | 0.01666667 | 0 | 0 | 0 | 0 | 0 | 0 | 0
450 | 408 | 0.645 | 0.62 | 0.355 | 0.355 | 0.008333333 | 0 | 0 | 0 | 0 | 0 | 0 | 0.01666667 | 0 | 0 | 0 | 0 | 0 | 0 | 0
380 | 415 | 0.655 | 0.63 | 0.345 | 0.345 | 0.008333333 | 0 | 0 | 0 | 0 | 0 | 0 | 0.01666667 | 0 | 0 | 0 | 0 | 0 | 0 | 0
370 | 359 | 0.63 | 0.58 | 0.37 | 0.37 | 0.01666667 | 0 | 0 | 0 | 0 | 0 | 0 | 0.03333333 | 0 | 0 | 0 | 0 | 0 | 0 | 0
460 | 373 | 0.64 | 0.59 | 0.36 | 0.36 | 0.01666667 | 0 | 0 | 0 | 0 | 0 | 0 | 0.03333333 | 0 | 0 | 0 | 0 | 0 | 0 | 0
495 | 385 | 0.65 | 0.6 | 0.35 | 0.35 | 0.01666667 | 0 | 0 | 0 | 0 | 0 | 0 | 0.03333333 | 0 | 0 | 0 | 0 | 0 | 0 | 0
465 | 393 | 0.66 | 0.61 | 0.34 | 0.34 | 0.01666667 | 0 | 0 | 0 | 0 | 0 | 0 | 0.03333333 | 0 | 0 | 0 | 0 | 0 | 0 | 0
410 | 402 | 0.67 | 0.62 | 0.33 | 0.33 | 0.01666667 | 0 | 0 | 0 | 0 | 0 | 0 | 0.03333333 | 0 | 0 | 0 | 0 | 0 | 0 | 0
476 | 376 | 0.63 | 0.6 | 0.37 | 0.37 | 0 | 0 | 0 | 0 | 0 | 0 | 0 | 0.015 | 0 | 0 | 0 | 0 | 0 | 0.015 | 0
498 | 378 | 0.64 | 0.61 | 0.36 | 0.36 | 0 | 0 | 0 | 0 | 0 | 0 | 0 | 0.015 | 0 | 0 | 0 | 0 | 0 | 0.015 | 0
529 | 383 | 0.645 | 0.615 | 0.355 | 0.355 | 0 | 0 | 0 | 0 | 0 | 0 | 0 | 0.015 | 0 | 0 | 0 | 0 | 0 | 0.015 | 0
553 | 384 | 0.65 | 0.62 | 0.35 | 0.35 | 0 | 0 | 0 | 0 | 0 | 0 | 0 | 0.015 | 0 | 0 | 0 | 0 | 0 | 0.015 | 0
523 | 387 | 0.655 | 0.625 | 0.345 | 0.345 | 0 | 0 | 0 | 0 | 0 | 0 | 0 | 0.015 | 0 | 0 | 0 | 0 | 0 | 0.015 | 0
458 | 391 | 0.66 | 0.63 | 0.34 | 0.34 | 0 | 0 | 0 | 0 | 0 | 0 | 0 | 0.015 | 0 | 0 | 0 | 0 | 0 | 0.015 | 0
460 | 450 | 0.64 | 0.64 | 0.36 | 0.36 | 0 | 0 | 0 | 0 | 0 | 0 | 0 | 0 | 0 | 0 | 0 | 0 | 0 | 0 | 0
462 | 455 | 0.64108 | 0.63808 | 0.35892 | 0.35892 | 0.001 | 0 | 0 | 0 | 0 | 0 | 0 | 0.002 | 0 | 0 | 0 | 0 | 0 | 0 | 0
492 | 446 | 0.6418 | 0.6368 | 0.3582 | 0.3582 | 0.001666667 | 0 | 0 | 0 | 0 | 0 | 0 | 0.003333333 | 0 | 0 | 0 | 0 | 0 | 0 | 0
513 | 431 | 0.64288 | 0.63488 | 0.35712 | 0.35712 | 0.002666667 | 0 | 0 | 0 | 0 | 0 | 0 | 0.005333333 | 0 | 0 | 0 | 0 | 0 | 0 | 0
531 | 417 | 0.6436 | 0.6336 | 0.3564 | 0.3564 | 0.003333333 | 0 | 0 | 0 | 0 | 0 | 0 | 0.006666667 | 0 | 0 | 0 | 0 | 0 | 0 | 0
497 | 402 | 0.6472 | 0.6272 | 0.3528 | 0.3528 | 0.006666667 | 0 | 0 | 0 | 0 | 0 | 0 | 0.01333333 | 0 | 0 | 0 | 0 | 0 | 0 | 0
470 | 396 | 0.6508 | 0.6208 | 0.3492 | 0.3492 | 0.01 | 0 | 0 | 0 | 0 | 0 | 0 | 0.02 | 0 | 0 | 0 | 0 | 0 | 0 | 0
468 | 385 | 0.658 | 0.608 | 0.342 | 0.342 | 0.01666667 | 0 | 0 | 0 | 0 | 0 | 0 | 0.03333333 | 0 | 0 | 0 | 0 | 0 | 0 | 0
214 | 429 | 0.59 | 0.56 | 0.41 | 0.41 | 0 | 0 | 0.01 | 0 | 0 | 0 | 0 | 0.02 | 0 | 0 | 0 | 0 | 0 | 0 | 0
300 | 437 | 0.61 | 0.58 | 0.39 | 0.39 | 0 | 0 | 0.01 | 0 | 0 | 0 | 0 | 0.02 | 0 | 0 | 0 | 0 | 0 | 0 | 0
285 | 443 | 0.62 | 0.59 | 0.38 | 0.38 | 0 | 0 | 0.01 | 0 | 0 | 0 | 0 | 0.02 | 0 | 0 | 0 | 0 | 0 | 0 | 0
256 | 451 | 0.63 | 0.6 | 0.37 | 0.37 | 0 | 0 | 0.01 | 0 | 0 | 0 | 0 | 0.02 | 0 | 0 | 0 | 0 | 0 | 0 | 0
189 | 456 | 0.65 | 0.62 | 0.35 | 0.35 | 0 | 0 | 0.01 | 0 | 0 | 0 | 0 | 0.02 | 0 | 0 | 0 | 0 | 0 | 0 | 0
313 | 319 | 0.68 | 0.53 | 0.32 | 0.32 | 0 | 0 | 0 | 0.05 | 0 | 0 | 0 | 0.1 | 0 | 0 | 0 | 0 | 0 | 0 | 0
300 | 304 | 0.66 | 0.51 | 0.34 | 0.34 | 0 | 0 | 0 | 0.05 | 0 | 0 | 0 | 0.1 | 0 | 0 | 0 | 0 | 0 | 0 | 0
380 | 371 | 0.63 | 0.58 | 0.37 | 0.37 | 0 | 0 | 0 | 0 | 0 | 0 | 0 | 0.03333333 | 0 | 0.01666667 | 0 | 0 | 0 | 0 | 0
403 | 384 | 0.64 | 0.59 | 0.36 | 0.36 | 0 | 0 | 0 | 0 | 0 | 0 | 0 | 0.03333333 | 0 | 0.01666667 | 0 | 0 | 0 | 0 | 0
505 | 403 | 0.65 | 0.6 | 0.35 | 0.35 | 0 | 0 | 0 | 0 | 0 | 0 | 0 | 0.03333333 | 0 | 0.01666667 | 0 | 0 | 0 | 0 | 0
475 | 408 | 0.66 | 0.61 | 0.34 | 0.34 | 0 | 0 | 0 | 0 | 0 | 0 | 0 | 0.03333333 | 0 | 0.01666667 | 0 | 0 | 0 | 0 | 0
385 | 414 | 0.67 | 0.62 | 0.33 | 0.33 | 0 | 0 | 0 | 0 | 0 | 0 | 0 | 0.03333333 | 0 | 0.01666667 | 0 | 0 | 0 | 0 | 0
378 | 402 | 0.58 | 0.56 | 0.42 | 0.315 | 0 | 0 | 0 | 0.006666667 | 0 | 0 | 0.105 | 0.01333333 | 0 | 0 | 0 | 0 | 0 | 0 | 0
418 | 407 | 0.59 | 0.57 | 0.41 | 0.3075 | 0 | 0 | 0 | 0.006666667 | 0 | 0 | 0.1025 | 0.01333333 | 0 | 0 | 0 | 0 | 0 | 0 | 0
424 | 412 | 0.595 | 0.575 | 0.405 | 0.30375 | 0 | 0 | 0 | 0.006666667 | 0 | 0 | 0.10125 | 0.01333333 | 0 | 0 | 0 | 0 | 0 | 0 | 0
380 | 415 | 0.6 | 0.58 | 0.4 | 0.3 | 0 | 0 | 0 | 0.006666667 | 0 | 0 | 0.1 | 0.01333333 | 0 | 0 | 0 | 0 | 0 | 0 | 0
330 | 424 | 0.62 | 0.6 | 0.38 | 0.285 | 0 | 0 | 0 | 0.006666667 | 0 | 0 | 0.095 | 0.01333333 | 0 | 0 | 0 | 0 | 0 | 0 | 0
298 | 378 | 0.61 | 0.56 | 0.39 | 0.39 | 0 | 0 | 0 | 0.03333333 | 0 | 0 | 0 | 0.01666667 | 0 | 0 | 0 | 0 | 0 | 0 | 0
368 | 397 | 0.63 | 0.58 | 0.37 | 0.37 | 0 | 0 | 0 | 0.03333333 | 0 | 0 | 0 | 0.01666667 | 0 | 0 | 0 | 0 | 0 | 0 | 0
490 | 417 | 0.65 | 0.6 | 0.35 | 0.35 | 0 | 0 | 0 | 0.03333333 | 0 | 0 | 0 | 0.01666667 | 0 | 0 | 0 | 0 | 0 | 0 | 0
313 | 428 | 0.67 | 0.62 | 0.33 | 0.33 | 0 | 0 | 0 | 0.03333333 | 0 | 0 | 0 | 0.01666667 | 0 | 0 | 0 | 0 | 0 | 0 | 0
192 | 447 | 0.69 | 0.64 | 0.31 | 0.31 | 0 | 0 | 0 | 0.03333333 | 0 | 0 | 0 | 0.01666667 | 0 | 0 | 0 | 0 | 0 | 0 | 0
4 | 415.5 | 0.6 | 0.3 | 0.4 | 0.4 | 0 | 0 | 0 | 0 | 0 | 0 | 0 | 0.2 | 0 | 0 | 0 | 0.1 | 0 | 0 | 0
10 | 399.5 | 0.68 | 0.34 | 0.32 | 0.32 | 0 | 0 | 0 | 0 | 0 | 0 | 0 | 0.2266667 | 0 | 0 | 0 | 0.1133333 | 0 | 0 | 0
438 | 458 | 0.64 | 0.64 | 0.36 | 0.36 | 0 | 0 | 0 | 0 | 0 | 0 | 0 | 0 | 0 | 0 | 0 | 0 | 0 | 0 | 0
453 | 405 | 0.64 | 0.576 | 0.36 | 0.392 | 0 | 0 | 0 | 0 | 0 | 0 | 0 | 0.05 | 0 | 0 | 0 | 0 | 0 | 0 | 0
367 | 357 | 0.64 | 0.512 | 0.36 | 0.424 | 0 | 0 | 0 | 0 | 0 | 0 | 0 | 0.1 | 0 | 0 | 0 | 0 | 0 | 0 | 0
190 | 360 | 0.66 | 0.56 | 0.34 | 0.34 | 0 | 0 | 0.1866667 | 0 | 0 | 0 | 0 | 0.06666667 | 0 | 0 | 0 | 0 | 0 | 0 | 0
402 | 443 | 0.64 | 0.64 | 0.36 | 0.36 | 0 | 0 | 0 | 0 | 0 | 0 | 0 | 0 | 0 | 0 | 0 | 0 | 0 | 0 | 0
433 | 434 | 0.64 | 0.64 | 0.36 | 0.3582 | 0 | 0.0018 | 0 | 0 | 0 | 0 | 0 | 0 | 0 | 0 | 0 | 0 | 0 | 0 | 0
476 | 420 | 0.64 | 0.64 | 0.36 | 0.3564 | 0 | 0.0036 | 0 | 0 | 0 | 0 | 0 | 0 | 0 | 0 | 0 | 0 | 0 | 0 | 0
447 | 415 | 0.64 | 0.64 | 0.36 | 0.3528 | 0 | 0.0072 | 0 | 0 | 0 | 0 | 0 | 0 | 0 | 0 | 0 | 0 | 0 | 0 | 0
440 | 450 | 0.64 | 0.64 | 0.36 | 0.36 | 0 | 0 | 0 | 0 | 0 | 0 | 0 | 0 | 0 | 0 | 0 | 0 | 0 | 0 | 0
250 | 435 | 0.64 | 0.64 | 0.36 | 0.34 | 0 | 0 | 0 | 0 | 0 | 0 | 0 | 0 | 0 | 0 | 0 | 0 | 0 | 0 | 0.02
210 | 420 | 0.64 | 0.64 | 0.36 | 0.31 | 0 | 0 | 0 | 0 | 0 | 0 | 0 | 0 | 0 | 0 | 0 | 0 | 0 | 0 | 0.05
260 | 463 | 0.6 | 0.62 | 0.4 | 0.36 | 0 | 0 | 0 | 0.02 | 0 | 0 | 0 | 0 | 0 | 0 | 0 | 0 | 0 | 0 | 0
240 | 449 | 0.62 | 0.639 | 0.38 | 0.342 | 0 | 0 | 0 | 0.019 | 0 | 0 | 0 | 0 | 0 | 0 | 0 | 0 | 0 | 0 | 0
245 | 435 | 0.64 | 0.658 | 0.36 | 0.324 | 0 | 0 | 0 | 0.018 | 0 | 0 | 0 | 0 | 0 | 0 | 0 | 0 | 0 | 0 | 0
240 | 419 | 0.66 | 0.677 | 0.34 | 0.306 | 0 | 0 | 0 | 0.017 | 0 | 0 | 0 | 0 | 0 | 0 | 0 | 0 | 0 | 0 | 0
320 | 460 | 0.64 | 0.64 | 0.36 | 0.36 | 0 | 0 | 0 | 0 | 0 | 0 | 0 | 0 | 0 | 0 | 0 | 0 | 0 | 0 | 0
340 | 410 | 0.6272 | 0.6272 | 0.36 | 0.36 | 0 | 0 | 0 | 0 | 0 | 0 | 0 | 0.02 | 0 | 0 | 0 | 0 | 0.02 | 0 | 0
460 | 345 | 0.6144 | 0.6144 | 0.36 | 0.36 | 0 | 0 | 0 | 0 | 0 | 0 | 0 | 0.04 | 0 | 0 | 0 | 0 | 0.04 | 0 | 0
465 | 300 | 0.6016 | 0.6016 | 0.36 | 0.36 | 0 | 0 | 0 | 0 | 0 | 0 | 0 | 0.06 | 0 | 0 | 0 | 0 | 0.06 | 0 | 0
340 | 240 | 0.5888 | 0.5888 | 0.36 | 0.36 | 0 | 0 | 0 | 0 | 0 | 0 | 0 | 0.08 | 0 | 0 | 0 | 0 | 0.08 | 0 | 0

## Sheet1
Element | position | RSC6 | RSC12 | RC | RP | Rdce | Rdve | Ven | Ne/IR | CNE_C/IR | CNE_S/IR | VEC_Z | Val_IR | CNE_C | CNE_S | CP | Valence | AN | AW | AV | AR | IP | Electrons | EN-A | EN_MB | EN-P | EA | RVdw | I1 | I2 | I3 | OF
Pb-2 | A | 119 | 149 | 154 | 2.09 | 1.43 | 2.32 | 4 | 0.5369128 | 0.08248322 | 0.03751678 | 0.04878049 | 0.01342282 | 12.29 | 5.59 | 4.1 | 2 | 82 | 207.2 | 3.034 | 154 | 2 | 80 | 1.55 | 1.92 | 1.9 | 35.1 | 254 | 715.6 | 1450.42 | 3081.48 | 0.85
Ti-4 | B | 60.5 | 0 | 132 | 2.58 | 0.91 | 1.81 | 4 | 0.2975207 | 0.07966942 | 0.05206612 | 0.1818182 | 0.0661157 | 4.82 | 3.15 | 3.8 | 4 | 22 | 47.867 | 1.764 | 176 | 0.185 | 18 | 1.32 | 1.86 | 1.5 | 7.6 | 246 | 658 | 1310 | 2653 | 0.4321429
Bi-3 | A | 103 | 138.01 | 152 | 1.997 | 1.38 | 2.25 | 5 | 0.5796681 | 0.09665966 | 0.04564887 | 0.06024096 | 0.02173756 | 13.34 | 6.3 | 4.15 | 3 | 83 | 208.9804 | 3.538 | 143 | 1.74 | 80 | 1.55 | 1.92 | 1.9 | 91.3 | 280 | 703.3 | 1610 | 2466 | 0.7357143
Sc-3 | B | 74.5 | 0 | 144 | 2.75 | 1.1 | 2.21 | 3 | 0.2416107 | 0.06214765 | 0.04026846 | 0.1428571 | 0.04026846 | 4.63 | 3 | 3.25 | 3 | 21 | 44.9559 | 2.5 | 184 | 0.286 | 18 | 1.2 | 1.5 | 1.3 | 18.1 | 258 | 631 | 1235 | 2389 | 0.5321429
Ni-2 | B | 69 | 0 | 115 | 2.18 | 1.13 | 2.9 | 10 | 0.3768116 | 0.08275362 | 0.05869565 | 0.3571429 | 0.02898551 | 5.71 | 4.05 | 5.2 | 2 | 28 | 58.6934 | 1.093 | 149 | 0.386 | 26 | 1.75 | 1.76 | 1.9 | 156 | 240 | 736.7 | 1753 | 3393 | 0.4928571
Zr-4 | B | 72 | 0 | 145 | 2.825 | 0.98 | 1.96 | 4 | 0.5 | 0.08958333 | 0.04166667 | 0.1 | 0.05555556 | 6.45 | 3 | 3.45 | 4 | 40 | 91.224 | 2.328 | 206 | 0.37 | 36 | 1.22 | 1.7 | 1.4 | 41.1 | 252 | 660 | 1267 | 2218 | 0.5142857
Mn-2 | B | 83 | 0 | 117 | 2.22 | 0.79 | 1.26 | 7 | 0.2771084 | 0.06301205 | 0.04337349 | 0.28 | 0.02409639 | 5.23 | 3.6 | 4.45 | 2 | 25 | 54.938 | 1.22 | 161 | 0.527 | 23 | 1.6 | 2.04 | 1.5 | 0 | 245 | 717.4 | 1509 | 3248 | 0.5928571
Mn-3 | B | 64.5 | 0 | 117 | 2.22 | 0.79 | 1.26 | 7 | 0.3410853 | 0.08108527 | 0.05581395 | 0.28 | 0.04651163 | 5.23 | 3.6 | 4.45 | 3 | 25 | 54.938 | 1.22 | 161 | 0.329 | 22 | 1.6 | 2.04 | 1.5 | 0 | 245 | 717.4 | 1509 | 3248 | 0.4607143
Zn-2 | B | 74 | 0 | 125 | 1.88 | 1.25 | 2.21 | 12 | 0.3783784 | 0.08067568 | 0.05878378 | 0.4 | 0.02702703 | 5.97 | 4.35 | 4.1 | 2 | 30 | 65.38 | 1.521 | 142 | 0.288 | 28 | 1.66 | 1.44 | 1.6 | 9 | 239 | 906.4 | 1733 | 3833 | 0.5285714
Yb-3 | B | 86.8 | 0 | 170 | 3.59 | 1 | 1.99 | 16 | 0.7718894 | 0.09896313 | 0.0328341 | 0.2285714 | 0.03456221 | 8.59 | 2.85 | 3.22 | 3 | 70 | 173.04 | 4.128 | 222 | 0.689 | 67 | 1.06 | 1.1 | 1.05 | 50 | 274 | 603.4 | 1174 | 2408 | 0.62
Ga-3 | B | 62 | 0 | 125 | 1.695 | 1.38 | 2 | 3 | 0.4516129 | 0.1003226 | 0.08064516 | 0.09677419 | 0.0483871 | 6.22 | 5 | 4.1 | 3 | 31 | 69.723 | 1.947 | 136 | 0.198 | 28 | 1.82 | 1.7 | 1.6 | 30 | 232 | 578.8 | 1979 | 2963 | 0.4428571
In-3 | B | 80 | 0 | 150 | 2.05 | 1.49 | 2.3 | 3 | 0.575 | 0.105875 | 0.0625 | 0.06122449 | 0.0375 | 8.47 | 5 | 3.9 | 3 | 49 | 114.818 | 2.617 | 156 | 0.73 | 46 | 1.49 | 1.63 | 1.7 | 30 | 243 | 558.3 | 1821 | 2705 | 0.5714286
Nb-5 | B | 64 | 0 | 134 | 2.76 | 0.95 | 1.75 | 5 | 0.5625 | 0.1046875 | 0.0515625 | 0.1219512 | 0.078125 | 6.7 | 3.3 | 4.05 | 5 | 41 | 92.906 | 1.807 | 198 | 0.261 | 36 | 1.23 | 2.03 | 1.6 | 86.2 | 256 | 663.8 | 1382 | 2416 | 0.4571429
Sn-2 | B | 118 | 0 | 140 | 1.88 | 1.41 | 2.3 | 4 | 0.4067797 | 0.07711864 | 0.04788136 | 0.08 | 0.01694915 | 9.1 | 5.65 | 4.15 | 2 | 50 | 118.71 | 2.705 | 145 | 0.499 | 48 | 1.72 | 1.88 | 1.8 | 116 | 242 | 708.6 | 1412 | 2943 | 0.8428571
Cd-2 | B | 95 | 0 | 141 | 2.215 | 1.39 | 2.4 | 12 | 0.4842105 | 0.08621053 | 0.04578947 | 0.25 | 0.02105263 | 8.19 | 4.35 | 4.05 | 2 | 48 | 112.414 | 2.144 | 161 | 1.09 | 46 | 1.46 | 1.4 | 1.7 | -26 | 249 | 867.7 | 1631 | 3616 | 0.6785714
Sb-3 | B | 76 | 0 | 141 | 1.765 | 1.32 | 2.15 | 5 | 0.6315789 | 0.1314474 | 0.08289474 | 0.09803922 | 0.03947368 | 9.99 | 6.3 | 4.4 | 3 | 51 | 121.76 | 2.997 | 133 | 0.927 | 48 | 1.82 | 2.14 | 1.9 | 101 | 247 | 833.7 | 1595 | 2441 | 0.5428571
Sb-5 | B | 60 | 0 | 141 | 1.765 | 1.32 | 2.15 | 5 | 0.7666667 | 0.1665 | 0.105 | 0.09803922 | 0.08333333 | 9.99 | 6.3 | 4.4 | 5 | 51 | 121.76 | 2.997 | 133 | 0.36 | 46 | 1.82 | 2.14 | 1.9 | 101 | 247 | 833.7 | 1595 | 2441 | 0.4285714
Mg-2 | B | 72 | 0 | 136 | 2.03 | 1.09 | 2.3 | 2 | 0.1388889 | 0.04597222 | 0.03958333 | 0.1666667 | 0.02777778 | 3.31 | 2.85 | 3.45 | 2 | 12 | 24.305 | 2.324 | 145 | 0.094 | 10 | 1.23 | 1.31 | 1.2 | -21 | 251 | 737.7 | 1451 | 7733 | 0.5142857
Li-1 | A | 76 | 115.93 | 123 | 1.61 | 1.75 | 3.06 | 1 | 0.01725179 | 0.01104115 | 0.01121366 | 0.3333333 | 0.008625895 | 1.28 | 1.3 | 2.85 | 1 | 3 | 6.94 | 2.162 | 167 | 0.029 | 2 | 0.97 | 0.9 | 1 | 59.6 | 212 | 520.2 | 7298 | 11815 | 0.5428571
W-6 | B | 60 | 0 | 130 | 2.735 | 0.92 | 1.5 | 6 | 1.133333 | 0.1641667 | 0.0725 | 0.08108108 | 0.1 | 9.85 | 4.35 | 4.8 | 6 | 74 | 183.85 | 1.586 | 135 | 0.181 | 68 | 1.4 | 1.79 | 1.7 | 78.6 | 249 | 770 | 1708 | 2316 | 0.4285714
Ce-4 | A | 101 | 114 | 165 | 4.5 | 1.23 | 2.4 | 4 | 0.5346535 | 0.1069307 | 0.02821782 | 0.06896552 | 0.03960396 | 10.8 | 2.85 | 3.18 | 4 | 58 | 140.115 | 3.478 | 185 | 0.736 | 54 | 1.06 | 1.1 | 1.05 | 50 | 288 | 527.8 | 1047 | 1940 | 0.7214286
Ta-5 | B | 64 | 0 | 134 | 2.79 | 0.95 | 1.7 | 5 | 1.0625 | 0.14890625 | 0.0515625 | 0.06849315 | 0.078125 | 9.53 | 3.3 | 4.05 | 5 | 73 | 180.948 | 1.801 | 145 | 0.971 | 68 | 1.33 | 1.94 | 1.5 | 14 | 257 | 761.3 | 1563 | 2123 | 0.4571429
La-3 | B | 103.2 | 0 | 169 | 3.08 | 1.34 | 2.42 | 3 | 0.5232558 | 0.09021318 | 0.02761628 | 0.05263158 | 0.02906977 | 9.31 | 2.85 | 3.17 | 3 | 57 | 138.906 | 3741 | 195 | 1.04 | 54 | 1.08 | 1.35 | 1 | 50 | 298 | 538.1 | 1067 | 1851 | 0.7371429
Cr-3 | B | 61.5 | 0 | 118 | 2.44 | 0.84 | 1.33 | 6 | 0.3414634 | 0.08341463 | 0.05447154 | 0.25 | 0.04878049 | 5.13 | 3.35 | 4.65 | 3 | 24 | 51.996 | 1.2 | 140 | 0.383 | 21 | 1.56 | 2 | 1.6 | 64.3 | 245 | 652.8 | 1592 | 2987 | 0.4392857
Cu-2 | B | 73 | 0 | 117 | 2.04 | 1.12 | 2.55 | 11 | 0.369863 | 0.08 | 0.05753425 | 0.3793103 | 0.02739726 | 5.84 | 4.2 | 4.45 | 2 | 29 | 63.546 | 1.181 | 135 | 0.294 | 27 | 1.75 | 1.08 | 1.9 | 118.5 | 238 | 745.4 | 1958 | 3554 | 0.5214286